## Ding
Title | Number | Type | Al | Ba | B | Bi | Dy | Er | Ga | Ge | K | Li | Na | Mg | P | Si | Ta | Ti | Y | Zn | Zr | Test | Pump | Result
Absorption, Fluorescence and Optical Amplification in MCVD Bismuth-Doped Silica Glass Optical Fibres | 1 | F | 1 |  |  | 0.002 |  |  |  | 9 |  |  |  |  | 2 | 88 | [5 empty] | A |  | 720 | 820 | 1000
| 1 | F | 1 |  |  | 0.002 |  |  |  | 9 |  |  |  |  | 2 | 88 | [5 empty] | L | 676 | 750 | -100 | 1160 | -200
| 2 | F | 10 |  |  | 0.03 | [9 empty] | 90 | [5 empty] | A |  | 700 | 800 | 1000
| 2 | F | 10 |  |  | 0.03 | [9 empty] | 90 | [5 empty] | L | 676 | 750 | -100 | 1060 | -200
Anti-Stokes luminescence in Bismuth-doped silica and germania-based fibers | 3 | F |  |  |  | 0.02 | [9 empty] | 100 | [5 empty] | A | ??
| 4 | F |  |  |  | 0.02 |  |  |  | 100 | [12 empty] | ??
Bi-doped SiO as a new laser material for an intense laser | 5 | G |  |  |  | 1 | [9 empty] | 99 | [5 empty] | A |  | 500 | 700
| 5 | G |  |  |  | 1 | [9 empty] | 99 | [5 empty] | L | 680 | 1132 | -150
Bismuth and Erbium Co-doped Optical Fiber for a White Light Fiber Source | 6 | F | 1.059322 |  |  | 1.13 |  | 0.07 |  | 91.10169 |  |  |  |  | 6.638418 | [6 empty] | L | 830 | 1200 | 1420 | 1530
Bismuth and erbium codoped optical fiber with ultrabroadband luminescence across O-, E-, S-, C-, and L-bands | 7 | F | 1.059322 |  |  | 1.13 |  | 0.07 |  | 91.10169 |  |  |  |  | 6.638418 | [6 empty] | A |  | 517 | 652 | 717 | 866 | 976 | 1090 | 1530
| 7 | F | 1.059322 |  |  | 1.13 |  | 0.07 |  | 91.10169 |  |  |  |  | 6.638418 | [6 empty] | L | 532 | 1130 | -210 | 1537 | -30
| 7 | F | 1.059322 |  |  | 1.13 |  | 0.07 |  | 91.10169 |  |  |  |  | 6.638418 | [6 empty] | L | 808 | 1400 | -190 | 1536 | -33
| 7 | F | 1.059322 |  |  | 1.13 |  | 0.07 |  | 91.10169 |  |  |  |  | 6.638418 | [6 empty] | L | 980 | 1130 | 1530
BISMUTH OXIDE AND BISMUTH OXIDE DOPED GLASSES FOR OPTICAL AND PHOTONIC APPLICATIONS | 8 | G |  |  | Y | Y |  |  |  |  | Y | [10 empty] | A |  | 400 | 490
Bismuth- and aluminum-codoped germanium oxide glasses for super-broadband optical amplification | 9 | G | 3 |  |  | 1 |  |  |  | 96 | [11 empty] | A |  | 370 | 500 | 700 | 800 | 1000
| 9 | G | 3 |  |  | 1 |  |  |  | 96 | [11 empty] | L | 808 | 1200 | -148 | 1300 | -128 | 1450 | -170 | 1600 | -94
Bismuth-activated luminescent materials for broadband optical amplifier in WDM system | 10 | G | 14 |  |  | 1 | [5 empty] | 14 |  |  |  | 75 | [5 empty] | A |  | 590 | 700
| 10 | G | 14 |  |  | 1 | [5 empty] | 14 |  |  |  | 75 | [5 empty] | L | 808 | 1265 | -318
| 11 | G |  |  |  | 1 | [5 empty] | 10 |  |  |  | 75 | 14 |  |  |  |  | A |  | 510 | 700
| 11 | G |  |  |  | 1 | [5 empty] | 10 |  |  |  | 75 | 14 |  |  |  |  | L | 808 | 1300 | -268
| 12 | G | 14 |  |  | 1 | [6 empty] | 10 |  |  | 75 | [5 empty] | A |  | 480 | 700
| 12 | G | 14 |  |  | 1 | [6 empty] | 10 |  |  | 75 | [5 empty] | L | 808 | 1310 | -360
| 13 | G | 10 |  |  | 1 | [6 empty] | 35 |  |  | 54
| 14 | G | 5 |  |  | 1 |  |  |  | 94 | [11 empty] | A |  | 500 | 700 | 800
| 14 | G | 5 |  |  | 1 |  |  |  | 94 | [11 empty] | L | 808 | 1300 | -312
Bismuth-Doped Silica Glass as a New Laser Material | 15 | F | 7 |  |  | 1 | [9 empty] | 92 | [5 empty] | A |  | 300 | 500 | 700 | 800
| 15 | F | 7 |  |  | 1 | [9 empty] | 92 | [5 empty] | L | 800 | 1250 | -300
Bismuth-doped zinc aluminosilicate glasses and glass-ceramics with ultra-broadband infrared luminescence | 16 | G | 26.2 | 0.9 |  | 1 | [9 empty] | 57.3 |  | 4 |  | 10.6 |  | A |  | 500 | 700 | 800
| 16 | G | 26.2 | 0.9 |  | 1 | [9 empty] | 57.3 | [5 empty] | L | 808 | 1260 | -286
| 17 | G | 22.9 | 0.9 |  | 1 | [7 empty] | 3.8 |  | 59.4 |  | 3.9 |  | 6.8 | 1.5 | A |  | 500 | 700 | 800
| 17 | G | 22.9 | 0.9 |  | 1 | [7 empty] | 3.8 |  | 59.4 | [5 empty] | L | 808 | 1260 | -286
| 18 | G | 10 |  |  | 1 | [6 empty] | 30 |  |  | 59 | [5 empty] | L | N/A
Broadband near-infrared emission from Bi-doped aluminosilicate glasses | 19 | G | 25 |  |  | 1 | [6 empty] | 15 |  |  | 59 | [5 empty] | A |  | 475
| 19 | G | 25 |  |  | 1 | [6 empty] | 15 |  |  | 59 | [5 empty] | L | 980 | 1200 | -370
| 19 | G | 25 |  |  | 1 | [6 empty] | 15 |  |  | 59 | [5 empty] | L | 808 | 1300 | -370 | 1620
| 19 | G | 25 |  |  | 1 | [6 empty] | 15 |  |  | 59 | [5 empty] | L | 532 | 1200 | -370
| 20 | G | 25 |  |  | 1 |  |  |  |  | 15 |  |  |  |  | 59 | [5 empty] | A |  | 475 | 700
| 20 | G | 25 |  |  | 1 |  |  |  |  | 15 |  |  |  |  | 59 | [5 empty] | L | 980 | 1200 | -370
| 20 | G | 25 |  |  | 1 |  |  |  |  | 15 |  |  |  |  | 59 | [5 empty] | L | 808 | 1300 | -370 | 1620 | 1050
| 20 | G | 25 |  |  | 1 |  |  |  |  | 15 |  |  |  |  | 59 | [5 empty] | L | 532 | 1200 | -370
Broadband optical amplification in Bi-doped germanium silicate glass | 21 | G | 3 |  |  | 0.5 |  |  |  | 96.5 | [11 empty] | A |  | 700 | 800 | 1000
| 21 | G | 3 |  |  | 0.5 |  |  |  | 96.5 | [11 empty] | L | 980 | 1110 | -332
| 22 | G | 3 |  |  | 0.5 |  |  |  | 79.5 | [5 empty] | 17 | [5 empty] | A |  | 700 | 800 | 1000
| 22 | G | 3 |  |  | 0.5 |  |  |  | 79.5 | [5 empty] | 17 | [5 empty] | L | 980 | 1160 | -390
Broadband optical amplification near 1300 nm in bismuth-doped germanate glass | 23 | G | 10 |  |  | 1 |  |  |  | 79 |  |  |  | 10 | [7 empty] | A |  | 700 | 810 | 980 | 1250 | 1600
| 23 | G | 10 |  |  | 1 |  |  |  | 79 |  |  |  | 10 | [7 empty] | L | 808 | 1290 | -345
| 23 | G | 10 |  |  | 1 |  |  |  | 79 |  |  |  | 10 | [7 empty] | L | 980 | 1155 | -430
Combined excitation-emission spectroscopy of bismuth active centers in optical fibers | 24 | F |  |  |  | 0.02 | [9 empty] | 99.98 | [5 empty] | A |  | 420 | 480 | 823 | 1415
| 24 | F |  |  |  | 0.02 | [9 empty] | 99.98 | [5 empty] | L | 420 | 827 | 1430
| 24 | F |  |  |  | 0.02 | [9 empty] | 99.98 | [5 empty] | L | 480 | 590
| 24 | F |  |  |  | 0.02 | [9 empty] | 99.98 | [5 empty] | L | 823 | 827 | 1430
| 24 | F |  |  |  | 0.02 | [9 empty] | 99.98 | [5 empty] | L | 1415 | 1430
| 25 | F |  |  |  | 0.02 |  |  |  | 99.98 | [11 empty] | A |  | 450 | 463 | 735 | 815 | 925 | 1390
| 25 | F |  |  |  | 0.02 |  |  |  | 99.98 | [11 empty] | L | 450 | 830
| 25 | F |  |  |  | 0.02 |  |  |  | 99.98 | [11 empty] | L | 463 | 955 | 1670
| 25 | F |  |  |  | 0.02 |  |  |  | 99.98 | [11 empty] | L | 735 | 1205
| 25 | F |  |  |  | 0.02 |  |  |  | 99.98 | [11 empty] | L | 815 | 830
| 25 | F |  |  |  | 0.02 |  |  |  | 99.98 | [11 empty] | L | 925 | 955 | 1670
| 25 | F |  |  |  | 0.02 |  |  |  | 99.98 | [11 empty] | L | 1390 | 1410
| 26 | F | 3 |  |  | 0.02 | [9 empty] | 96.98 | [5 empty] | A |  | 510 | 620 | 705 | 770 | 1010
| 26 | F | 3 |  |  | 0.02 | [9 empty] | 96.98 | [5 empty] | L | 510 | 1100
| 26 | F | 3 |  |  | 0.02 | [9 empty] | 96.98 | [5 empty] | L | 620 | 745
| 26 | F | 3 |  |  | 0.02 | [9 empty] | 96.98 | [5 empty] | L | 705 | 1130
| 26 | F | 3 |  |  | 0.02 | [9 empty] | 96.98 | [5 empty] | L | 770 | 815
| 26 | F | 3 |  |  | 0.02 | [9 empty] | 96.98 | [5 empty] | L | 1010 | 1120
| 27 | F |  |  |  | 0.02 | [8 empty] | 10 | 90 | [5 empty] | A |  | 450 | 460 | 523 | 750 | 785 | 815 | 1065
| 27 | F |  |  |  | 0.02 | [8 empty] | 10 | 90 | [5 empty] | L | 450 | 825
| 27 | F |  |  |  | 0.02 | [8 empty] | 10 | 90 | [5 empty] | L | 460 | 1245
| 27 | F |  |  |  | 0.02 | [8 empty] | 10 | 90 | [5 empty] | L | 523 | 760
| 27 | F |  |  |  | 0.02 | [8 empty] | 10 | 90 | [5 empty] | L | 750 | 1250
| 27 | F |  |  |  | 0.02 | [8 empty] | 10 | 90 | [5 empty] | L | 815 | 824
| 27 | F |  |  |  | 0.02 | [8 empty] | 10 | 90 | [5 empty] | L | 1065 | 1195
Effect of GeO2 additive on fluorescence intensity enhancement in bismuth-doped silica glass | 28 | G | 7 |  |  | 1 | [9 empty] | 91.8 |  |  | 0.2 |  |  | A |  | 500 | 690
| 28 | G | 7 |  |  | 1 | [9 empty] | 91.8 |  |  | 0.2 |  |  | L | 800 | 1250
Effects of Melting Temperature on the Broadband Infrared Luminescence of Bi-Doped and Bi_Dy Co-Doped Chalcohalide Glasses | 29 | G |  |  |  | 0.5 |  |  | 9.5 | 70 | 20 | [10 empty] | A |  | 1925
| 29 | G |  |  |  | 0.5 |  |  | 9.5 | 70 | 20 | [10 empty] | L | 808 | 1230
| 30 | G |  |  |  | 0.5 | 0.1 |  | 9.5 | 70 | 20 | [10 empty] | A |  | 1292 | 1925
| 30 | G |  |  |  | 0.5 | 0.1 |  | 9.5 | 70 | 20 | [10 empty] | L | 808 | 1230 | 1310
Efficient all-fiber bismuth-doped laser | 31 | G | Y |  |  | 0.1 |  |  |  | Y |  |  |  |  | Y | Y | [5 empty] | A |  | 500 | 700 | 800 | 1000
| 31 | G | Y |  |  | 0.1 |  |  |  | Y |  |  |  |  | Y | Y | [5 empty] | L | 830 | 1200 | -380
| 31 | G | Y |  |  | 0.1 |  |  |  | Y |  |  |  |  | Y | Y | [5 empty] | L | 765 | 1220
| 31 | G | Y |  |  | 0.1 |  |  |  | Y |  |  |  |  | Y | Y | [5 empty] | L | 860 | 1070
| 31 | G | Y |  |  | 0.1 |  |  |  | Y |  |  |  |  | Y | Y | [5 empty] | L | 910 | 1100
| 31 | G | Y |  |  | 0.1 |  |  |  | Y |  |  |  |  | Y | Y | [5 empty] | L | 1064 | 1150
| 32 | F | Y |  |  | 0.1 |  |  |  | Y |  |  |  |  | Y | Y | [5 empty] | L | 737 | 1140
| 32 | F | Y |  |  | 0.1 |  |  |  | Y |  |  |  |  | Y | Y | [5 empty] | L | 827 | 1100 | 1420
| 32 | F | Y |  |  | 0.1 |  |  |  | Y |  |  |  |  | Y | Y | [5 empty] | L | 883 | 1100
| 32 | F | Y |  |  | 0.1 |  |  |  | Y |  |  |  |  | Y | Y | [5 empty] | L | 939 | 1100
| 32 | F | Y |  |  | 0.1 |  |  |  | Y |  |  |  |  | Y | Y | [5 empty] | L | 1005 | 1100